## process_params
Alternative_Param | PLA_virgin | PLA_recycled | PLA_recycled_industrial
diameter | 1.761209 | 1.724411 | 1.724411
ovality | 0.008720711 | 0.007747153 | 0.007747153
MFR | 29.694 | 55.026 | 55.026

## Scaling
Alternative_Param | Min | Max | Inversion | Optimal | Threshold
diameter | 0 | 2 | 0 | 1.75 | 0.1
ovality | -0.002 | 0.002 | 0 | 0 | 0.0001
MFR | 0 | 60 | 0 | 29.694 | 30