## process_params
Alternative_Param | PP_virgin | PP_recycled | PP_recycled_industrial
diameter | 1.720722 | 1.691943 | 1.691943
ovality | 0.03255771 | 0.01544313 | 0.01544313
MFR | 8.555042 | 8.299042 | 8.299042

## Scaling
Alternative_Param | Min | Max | Inversion | Optimal | Threshold
diameter | 0 | 2 | 0 | 1.75 | 0.1
ovality | -0.002 | 0.002 | 0 | 0 | 0.0001
MFR | 0 | 15 | 0 | 8.555042 | 5