## performance_params_0
Alternative_Param | PLA_virgin | PLA_recycled | PLA_recycled_industrial
e_modulus | 2971 | 2836 | 2836
tensile_strain_at_break | 3.6 | 6 | 6
tensile_yield_strength | 52 | 53 | 53

## Scaling
Alternative_Param | Min | Max | Inversion | Optimal | Threshold
e_modulus | 2316 |  | 0
tensile_strain_at_break | 1.7 |  | 0
tensile_yield_strength | 45.7 |  | 0