## performance_params_90
Alternative_Param | PLA_virgin | PLA_recycled | PLA_recycled_industrial
e_modulus | 2724 | 2404 | 2404
tensile_strain_at_break | 1.9 | 1.6 | 1.6
tensile_yield_strength | 40 | 33 | 33

## Scaling
Alternative_Param | Min | Max | Inversion | Optimal | Threshold
e_modulus |  | 2884.93 | 0
tensile_strain_at_break |  |  | 0
tensile_yield_strength |  | 45.12 | 0