## performance_params
Alternative_Param | PLA_virgin | PLA_recycled | PLA_recycled_industrial | PP_virgin | PP_recycled | PP_recycled_industrial
e_modulus | 2971 | 2836 | 2836 | 445 | 500 | 500
tensile_strain_at_break | 3.6 | 6 | 6 | 1697 | 1929 | 1929
tensile_yield_strength | 52 | 53 | 53 | 16 | 17 | 17

## Scaling
Alternative_Param | Min | Max | Inversion | Optimal | Threshold
e_modulus |  |  | 0
tensile_strain_at_break |  |  | 0
tensile_yield_strength |  |  | 0