## performance_params_90
Alternative_Param | PP_Sup_virgin | PP_Sup_recycled | PP_Sup_recycled_industrial
e_modulus | 743 | 756 | 756
tensile_strain_at_break | 20 | 15 | 15
tensile_yield_strength | 16 | 15 | 15

## Scaling
Alternative_Param | Min | Max | Inversion
e_modulus | 0 | 3000 | 0
tensile_strain_at_break | 0 | 10
tensile_yield_strength | 0 | 50 | 1