## process_params
Alternative_Param | PLA_virgin | PLA_recycled | PLA_recycled_industrial
diameter | 1.761209 | 1.724411 | 1.724411
ovality | 0.008720711 | 0.007747153 | 0.007747153
MFR | 29.694 | 55.026 | 55.026

## Scaling
Alternative_Param | Min | Max | Inversion
diameter | 0 | 1.8 | 0
ovality | 0.03 | 0
MFR | 0 | 10 | 1