## performance_params_90
Alternative_Param | PP_virgin | PP_recycled | PP_recycled_industrial
e_modulus | 410 | 424 | 424
tensile_strain_at_break | 659 | 614 | 614
tensile_yield_strength | 13 | 15 | 15

## Scaling
Alternative_Param | Min | Max | Inversion | Optimal | Threshold
e_modulus | 410 | 660 | 0
tensile_strain_at_break | 600 | 659 | 0
tensile_yield_strength | 13 | 18.2 | 0