## performance_params_0
Alternative_Param | PP_virgin | PP_recycled | PP_recycled_industrial
e_modulus | 445 | 500 | 500
tensile_strain_at_break | 1697 | 1929 | 1929
tensile_yield_strength | 16 | 17 | 17

## Scaling
Alternative_Param | Min | Max | Inversion
e_modulus | 0 | 600 | 0
tensile_strain_at_break | 0 | 2000 | 0
tensile_yield_strength | 0 | 18 | 0