## performance_params_90
Alternative_Param | PLA_virgin | PLA_recycled | PLA_recycled_industrial
e_modulus_90 | 2724 | 2404 | 2404
tensile_strain_at_break_90 | 1.9 | 1.6 | 1.6
tensile_yield_strength_90 | 40 | 33 | 33

## Scaling
Alternative_Param | Min | Max | Inversion
e_modulus_90 | 0 | 3000 | 0
tensile_strain_at_break_90 | 0 | 4 | 0
tensile_yield_strength_90 | 0 | 50 | 0