## performance_params_90
Alternative_Param | PP_virgin | PP_recycled | PP_recycled_industrial
e_modulus_90 | 410 | 424 | 424
tensile_strain_at_break_90 | 659 | 614 | 614
tensile_yield_strength_90 | 13 | 15 | 15

## Scaling
Alternative_Param | Min | Max | Inversion
e_modulus_90 | 0 | 600 | 0
tensile_strain_at_break_90 | 0 | 800 | 0
tensile_yield_strength_90 | 0 | 16 | 0