## process_params
Alternative_Param | PP_Sup_virgin | PP_Sup_recycled | PP_Sup_recycled_industrial
diameter | 1.732647 | 1.685586 | 1.685586
ovality | 0.01091051 | 0.01703295 | 0.01703295
MFR | 10.30664 | 10.498125 | 10.498125

## Scaling
Alternative_Param | Min | Max | Inversion | Optimal | Threshold
diameter | 0 | 2 | 0 | 1.75 | 0.1
ovality | -0.002 | 0.002 | 0 | 0 | 0.01
MFR | 0 | 15 | 0 | 10.30664 | 5