## E_modulus
| PLA 0 rec 0 degree | PLA 1 rec 0 degree | PP 0 rec 0 degree | PP 1 rec 0 degree | PP Support 0 rec 0 degree | PP Support 1 rec 0 degree
MAX | 3537.788 | 3379.585 | 544.5506 | 520.9785 | 1478.764 | 1491.229
MIN | 2482.624 | 2229.937 | 413.4538 | 481.6739 | 1429.887 | 1211.962
MEAN | 2971.327 | 2835.879 | 444.9293 | 500.1854 | 1455.852 | 1401.289
STDV | 311.593 | 377.4037 | 46.74983 | 19.75137 | 20.92016 | 69.93115

## tensile strain
| PLA 0 rec 0 degree | PLA 1 rec 0 degree | PP 0 rec 0 degree | PP 1 rec 0 degree | PP Support 0 rec 0 degree | PP Support 1 rec 0 degree
MAX | 7.33639 | 10.81958 | 1855.90477 | 1930.30376 | 283.22818 | 252.37145
MIN | 1.87578 | 3.04619 | 1552.58684 | 1915.02552 | 131.86907 | 55.75625
MEAN | 3.559166 | 6.031901 | 1697.144 | 1924.847 | 198.8182 | 163.4906
STDV | 1.747088 | 2.395405 | 87.78887 | 8.523133 | 57.74812 | 65.94974

## tensile stress
| PLA 0 rec 0 degree | PLA 1 rec 0 degree | PP 0 rec 0 degree | PP 1 rec 0 degree | PP Support 0 rec 0 degree | PP Support 1 rec 0 degree
MAX | 55.85693 | 57.30233 | 38.59886 | 39.18954 | 36.7836 | 36.69946
MIN | 44.61956 | 46.9379 | 29.98137 | 38.16888 | 32.6339 | 32.8482
MEAN | 51.97955 | 52.69921 | 34.83374 | 38.75509 | 35.8226 | 34.78392
STDV | 3.129748 | 2.940378 | 2.665072 | 0.526982 | 1.437004 | 1.071725