## E_modulus
| PLA 0 rec 0 degree | PLA 1 rec 0 degree | PP 0 rec 0 degree | PP 1 rec 0 degree | PP Support 0 rec 0 degree | PP Support 1 rec 0 degree
MAX | 3176.553 | 2672.964 | 467.3461 | 484.5687 | 809.0898 | 800.2428
MIN | 2028.649 | 2048.427 | 376.9936 | 354.2143 | 684.1213 | 709.1766
MEAN | 2724.335 | 2404.043 | 410.4671 | 423.6424 | 743.2876 | 756.2807
STDV | 391.2331 | 213.5678 | 26.62189 | 65.59175 | 54.24843 | 34.0023

## tensile strain
| PLA 0 rec 0 degree | PLA 1 rec 0 degree | PP 0 rec 0 degree | PP 1 rec 0 degree | PP Support 0 rec 0 degree | PP Support 1 rec 0 degree
MAX | 2.34551 | 1.77065 | 742.16146 | 632.20901 | 23.99979 | 20.04757
MIN | 1.17611 | 1.34136 | 574.0715 | 601.69663 | 17.06586 | 10.68862
MEAN | 1.891554 | 1.622474 | 659.137825 | 613.5177 | 19.798524 | 15.07394
STDV | 0.427087 | 0.1256319 | 54.76767 | 16.3753 | 2.57402 | 3.657165

## tensile stress
| PLA 0 rec 0 degree | PLA 1 rec 0 degree | PP 0 rec 0 degree | PP 1 rec 0 degree | PP Support 0 rec 0 degree | PP Support 1 rec 0 degree
MAX | 43.80899 | 36.19387 | 13.89089 | 15.847 | 16.64517 | 16.02416
MIN | 28.41927 | 27.12132 | 12.41971 | 14.62442 | 15.34541 | 14.82782
MEAN | 39.76818 | 33.21343 | 12.835415 | 15.33138 | 15.949982 | 15.36205
STDV | 5.49184 | 3.081724 | 0.4858547 | 0.6333527 | 0.4750631 | 0.4869935