## Diameter
| PLA 0 rec | PLA 1 rec 1 extr | PLA 1 rec 2 extr | PP 0 rec | PP 1 rec 1 extr | PP 1 rec 2 extr | PP Support 0 rec | PP Support 1 rec 1 extr | PP Support 1 rec 2 extr
MAX | 1.778 | 1.937 | 2.112 | 1.755 | 2.04 | 1.813 | 1.745 | 2.502 | 1.794
MIN | 1.746 | 1.539 | 1.393 | 1.683 | 0.239 | 1.626 | 1.723 | 1.315 | 1.6
MEAN | 1.761209 | 1.724411 | 1.706194 | 1.720722 | 1.650478 | 1.691943 | 1.732647 | 1.692332 | 1.685586
STDV | 0.004792026 | 0.05842578 | 0.1219571 | 0.01194627 | 0.2241968 | 0.02632643 | 0.003497331 | 0.1349108 | 0.02810885

## Ovality
| PLA 0 rec | PLA 1 rec 1 extr | PLA 1 rec 2 extr | PP 0 rec | PP 1 rec 1 extr | PP 1 rec 2 extr | PP Support 0 rec | PP Support 1 rec 1 extr | PP Support 1 rec 2 extr
MAX | 0.019 | 0.024 | 0.031 | 0.055 | 0.562 | 0.044 | 0.02 | 0.035 | 0.033
MIN | 0.002 | 0.001 | 0 | 0.015 | 0.011 | 0.007 | 0.003 | 0.003 | 0.004
MEAN | 0.008720711 | 0.007747153 | 0.006736842 | 0.03255771 | 0.09657907 | 0.01544313 | 0.01091051 | 0.01425128 | 0.01703295
STDV | 0.002980992 | 0.00414006 | 0.004846525 | 0.005441152 | 0.1294672 | 0.004059955 | 0.003063129 | 0.003909888 | 0.00434064