## MFR
| PLA 0 rec 0 degree | PLA 1 rec 0 degree | PP 0 rec 0 degree | PP 1 rec 0 degree | PP Support 0 rec 0 degree | PP Support 1 rec 0 degree
MAX | 33.666 | 56.424 | 13.57 | 9.17 | 10.581 | 10.695
MIN | 23.211 | 53.654 | 7.629 | 7.215 | 10.063 | 10.398
MEAN | 29.694 | 55.026 | 8.555042 | 8.299042 | 10.30664 | 10.498125
STDV | 3.605269 | 1.027159 | 1.566398 | 0.6368354 | 0.1519273 | 0.0916456

## MVR
| PLA 0 rec 0 degree | PLA 1 rec 0 degree | PP 0 rec 0 degree | PP 1 rec 0 degree | PP Support 0 rec 0 degree | PP Support 1 rec 0 degree
MAX | 28.774 | 48.225 | 14.995 | 10.189 | 10.581 | 10.695
MIN | 19.838 | 45.858 | 8.383 | 8.016 | 10.063 | 10.398
MEAN | 25.37948 | 47.03078 | 9.448708 | 9.231292 | 10.30664 | 10.498125
STDV | 3.081512 | 0.877955 | 1.733584 | 0.6914117 | 0.1519273 | 0.0916456