## performance_params_0
Alternative_Param | PLA_virgin | PLA_recycled | PLA_recycled_industrial
e_modulus | 2971 | 2724 | 2724
tensile_strain_at_break | 3.6 | 6 | 6
tensile_yield_strength | 52 | 53 | 53

## Scaling
Alternative_Param | Min | Max | Inversion
e_modulus | 0 | 3200 | 0
tensile_strain_at_break | 0 | 7 | 0
tensile_yield_strength | 0 | 55 | 0