## Virgin
Virgin Filament | Premium PLA | PP 721 natural | PP Support | PVA Aquasolve
Company | Raise3D | PPPrint | PPPrint | Form Futura
Cost [€] | 34.9 | 45.5 | 140 | 34.99
mass [g] | 1000 | 600 | 600 | 300
€/g | 0.0349 | 0.07583333 | 0.2333333 | 0.1166333
Date | 24.06.23 | 24.06.23 | 24.06.23 | 24.06.23
Source | https://www.3dmensionals.de/raise3d-premium-pla-filament-2579 | https://www.ppprint.de/produkt/filament/ | https://www.ppprint.de/produkt/filament/ | https://formfutura.com/product/aquasolve-pva/
| PLA_virgin | PLA_cost_lab | PLA_cost_ind
total_cost_filament [€/g] | 0.0349 | 0.000862 | 0.000213
| PP_virgin | PP_cost_lab | PP_cost_ind
total_cost_filament [€/g] | 0.07583 | 0.001798 | 0.000162
| PP_Sup_virgin | PP_Sup_cost_lab | PP_Sup_cost_ind
total_cost_filament [€/g] | 0.07583 | 0.001798 | 0.000162
| PLA | PP | PP_Sup
recycling amount [g] | 936 | 611 | 341

## LAB
Process | Cost Indicators | Virgin Filament | Premium PLA | Reference | PP 721 natural | Reference | PP Support | Reference | Additional Information
|  | Recycling Amount [g] | 936.53 | measured | 611.77 | measured | 341.73 | measured | -
Shredding | Machine Cost | Machine Purchase Cost [€] | 3500 | invoice | 3500 | invoice | 3500 | invoice | 3devo Shred it
|  | Production Time [y] | 5.71e-05 | measured | 0.000285 | measured | 4.6e-05 | measured
|  | Machine Life Span [y] | 6 | R&D engineer 3devo | 6 | R&D engineer 3devo | 6 | R&D engineer 3devo
| Operational Cost | Production Time [y] | 5.71e-05 | measured | 0.000285 | measured | 4.6e-05 | measured
|  | Production Energy [kWh] | 0.138 | measured | 0.264 | measured | 0.143 | measured
|  | Operational Rate [€/y] | - |  | - |  | - |  | calculated via Production Energy
|  | Operational Rate Energy [€/kWh] | 0.207 | mean 2022 Germany | 0.207 | mean 2022 Germany | 0.207 | mean 2022 Germany | https://www.destatis.de/DE/Themen/Wirtschaft/Preise/Erdgas-Strom-DurchschnittsPreise/_inhalt.html
| Labour Cost | Praeprocessing Time [h] | 0.083 | measured | 0.083 | measured | 0.083 | measured
|  | Processing Time [h] | 0.05 | measured | 0.25 | measured | 0.8 | measured
|  | Postprocessing Time [h] | 0.33 | measured | 0.083 | measured | 0.4 | measured
|  | Labour Rate [€/h] | 75.41 | fixed amount | 75.41 | fixed amount | 75.41 | fixed amount | University Rate / E13 / Germany
| Material Cost | Production Mass [kg] | - |  | - |  | - |  | 100% EoL material no extra
|  | Material Rate [€/kg] | - |  | - |  | - |  | 100% EoL material no extra
| Maintenance Cost | Cost Spare Parts [€] | - |  | - |  | - |  | no data available
|  | Labour Time [h] | - |  | - |  | - |  | no data available
|  | Prodution Time [y] | - |  | - |  | - |  | no data available
|  | Machine Life Span [y] | - |  | - |  | - |  | no data available
|  | Maintenance Rate [€/h] | - |  | - |  | - |  | no data available
Extrusion | Machine Cost | Machine Purchase Cost [€] | 6000 | invoice | 6000 | invoice | 6000 | invoice | 3devo Next 1.0 advanced
|  | Production Time [y] | 0.0008 | measured | 0.00141 | measured | 0.00122 | measured
|  | Machine Life Span [y] | 6 | R&D engineer 3devo | 6 | R&D engineer 3devo | 6 | R&D engineer 3devo
| Operational Cost | Production Time [y] | 0.0008 | measured | 0.00141 | measured | 0.00122 | measured
|  | Production Energy [kWh] | 0.417 | measured | 0.9864 | measured | 0.826 | measured
|  | Operational Rate [€/y] | - |  | - |  | - |  | calculated via Production Energy
|  | Operational Rate Energy [€/kWh] | 0.207 | mean 2022 Germany | 0.207 | mean 2022 Germany | 0.207 | mean 2022 Germany | https://www.destatis.de/DE/Themen/Wirtschaft/Preise/Erdgas-Strom-DurchschnittsPreise/_inhalt.html
| Labour Cost | Praeprocessing Time [h] | 0.33 | measured | 0.66 | measured | 0.66 | measured
|  | Processing Time [h] | - | measured | - | measured | - | measured
|  | Postprocessing Time [h] | 0.083 | measured | 0.166 | measured | 0.166 | measured
|  | Labour Rate [€/h] | 75.41 | fixed amount | 75.41 | fixed amount | 75.41 | fixed amount | University Rate / E13 / Germany
| Material Cost | Production Mass [kg] | - |  | - |  | - |  | 100% EoL material no extra
|  | Material Rate [€/kg] | - |  | - |  | - |  | 100% EoL material no extra
| Maintenance Cost | Cost Spare Parts [€] | - |  | - |  | - |  | no data available
|  | Labour Time [h] | - |  | - |  | - |  | no data available
|  | Prodution Time [y] | - |  | - |  | - |  | no data available
|  | Machine Life Span [y] | - |  | - |  | - |  | no data available
|  | Maintenance Rate [€/h] | - |  | - |  | - |  | no data available
Granulate | Machine Cost | Machine Purchase Cost [€] | - |  | 20000 | invoice | 20000 | invoice
|  | Production Time [y] | - |  | 3.76e-05 | measured | 2.3e-05 | measured | no necessity for granulating PLA
|  | Machine Life Span [y] | - |  | 10 |  | 10 |  | calculation of Universtity
| Operational Cost | Production Time [y] | - |  | 3.76e-05 | measured | 2.3e-05 | measured
|  | Production Energy [kWh] | - |  | 0.027 | measured | 0.016 | measured
|  | Operational Rate [€/y] | - |  | - |  | - |  | calculated via Production Energy
|  | Operational Rate Energy [€/kWh] | - |  | 0.207 | mean 2022 Germany | 0.207 | mean 2022 Germany | https://www.destatis.de/DE/Themen/Wirtschaft/Preise/Erdgas-Strom-DurchschnittsPreise/_inhalt.html
| Labour Cost | Praeprocessing Time [h] | - |  | 0.083 | measured | 0.083 | measured
|  | Processing Time [h] | - |  | - | measured | - | measured
|  | Postprocessing Time [h] | - |  | 0.083 | measured | 0.083 | measured
|  | Labour Rate [€/h] | - |  | 75.41 | fixed amount | 75.41 | fixed amount | University Rate / E13 / Germany
| Material Cost | Production Mass [kg] | - |  | - |  | - |  | 100% EoL material no extra
|  | Material Rate [€/kg] | - |  | - |  | - |  | 100% EoL material no extra
| Maintenance Cost | Cost Spare Parts [€] | - |  | - |  | - |  | no data available
|  | Labour Time [h] | - |  | - |  | - |  | no data available
|  | Prodution Time [y] | - |  | - |  | - |  | no data available
|  | Machine Life Span [y] | - |  | - |  | - |  | no data available
|  | Maintenance Rate [€/h] | - |  | - |  | - |  | no data available
Conditioning | Machine Cost | Machine Purchase Cost [€] | 10000 | invoice | - |  | - |  | Thermo Scientific VT 6060 VacuUUbrand RD
|  | Production Time [y] | 0.0027 | measured | - |  | - |  | no necessity for conditioning PP, PP Support
|  | Machine Life Span [y] | 8 |  | - |  | - |  | calculation of Universtity
| Operational Cost | Production Time [y] | 0.0027 | measured | - |  | -
|  | Production Energy [kWh] | 3.28 | measured | - |  | - |  | 53l capacity
|  | Operational Rate [€/y] | - |  | - |  | - |  | calculated via Production Energy
|  | Operational Rate Energy [€/kWh] | 0.207 | mean 2022 Germany | - |  | - |  | https://www.destatis.de/DE/Themen/Wirtschaft/Preise/Erdgas-Strom-DurchschnittsPreise/_inhalt.html
| Labour Cost | Praeprocessing Time [h] | 0.083 | measured | - |  | -
|  | Processing Time [h] | - |  | - |  | -
|  | Postprocessing Time [h] | - |  | - |  | -
|  | Labour Rate [€/h] | 75.41 | fixed amount | - |  | - |  | University Rate / E13 / Germany
| Material Cost | Production Mass [kg] | - |  | - |  | - |  | 100% EoL material no extra
|  | Material Rate [€/kg] | - |  | - |  | - |  | 100% EoL material no extra
| Maintenance Cost | Cost Spare Parts [€] | - |  | - |  | - |  | no data available
|  | Labour Time [h] | - |  | - |  | - |  | no data available
|  | Prodution Time [y] | - |  | - |  | - |  | no data available
|  | Machine Life Span [y] | - |  | - |  | - |  | no data available
|  | Maintenance Rate [€/h] | - |  | - |  | - |  | no data available

## IND
Process | Cost Indicators | Virgin Filament | Premium PLA | Reference | PP 721 natural | Reference | PP Support | Reference | Additional Information
|  | Recycling Amount [g] | 936.53 | measured | 611.77 | measured | 341.73 | measured | reference for scaling
Shredding | Machine Cost | Machine Purchase Cost [€] | 11260 |  | 11260 |  | 11260 |  | Machine Type D25.38s, Wanner Technik
|  | Production Time [y] | 9.136e-07 | calculated | 5.7e-07 | calculated | 3.22e-07 | calculated | Wanner Technik; based on 80-150kg/h; mean 115kg/h
|  | Machine Life Span [y] | 30 |  | 30 |  | 30 |  | Wanner Technik
| Operational Cost | Production Time [y] | 9.136e-07 | calculated | 5.7e-07 | calculated | 3.22e-07 | calculated
|  | Production Energy [kWh] | 0.037 | calculated | 0.024 | calculated | 0.0136 | calculated | Wanner Technik; based on 0.04kWh/kg
|  | Operational Rate [€/y] | - |  | - |  | -
|  | Operational Rate Energy [€/kWh] | 0.207 | mean 2022 Germany | 0.207 | mean 2022 Germany | 0.207 | mean 2022 Germany | https://www.destatis.de/DE/Themen/Wirtschaft/Preise/Erdgas-Strom-DurchschnittsPreise/_inhalt.html
| Labour Cost | Praeprocessing Time [h] | 0.010624 | calculated | 0.001328 | calculated | 0.004648 | calculated | 1.6% PLA * 8h shift = 12.8%
|  | Processing Time [h] | 0.0064 | calculated | 0.004 | calculated | 0.0448 | calculated | 0.2% PP * 8h shift = 1.6%
|  | Postprocessing Time [h] | 0.04224 | calcuated | 0.001328 | calculated | 0.0224 | calculated | 0.7% PP Sup * 8h shift = 5.6%
|  | Labour Rate [€/h] | 21 | mean 2023 Bavaria | 21 | mean 2023 Bavaria | 21 | mean 2023 Bavaria
| Material Cost | Production Mass [kg] | - |  | - |  | - |  | 100% EoL material no extra
|  | Material Rate [€/kg] | - |  | - |  | - |  | 100% EoL material no extra
| Maintenance Cost | Cost Spare Parts [€] | - |  | - |  | - |  | no data available
|  | Labour Time [h] | - |  | - |  | - |  | no data available
|  | Prodution Time [y] | - |  | - |  | - |  | no data available
|  | Machine Life Span [y] | - |  | - |  | - |  | no data available
|  | Maintenance Rate [€/h] | - |  | - |  | - |  | no data available
Extrusion | Machine Cost | Machine Purchase Cost [€] | 100000 |  | 100000 |  | 100000 |  | Dr. Markus Blomenhofer; Lifocolor; industrial (Middle-sized) One-Screw Extruder with winder and measurement device
|  | Production Time [y] | 1.27e-06 | calculated | 2.35e-06 | calculated | 4.28e-07 | calculated | Dr. Markus Blomenhofer; Lifocolor; based on 6kg/h throughput
|  | Machine Life Span [y] | 30 |  | 30 |  | 30 |  | Dr. Markus Blomenhofer; Lifocolor; industrial (Middle-sized) One-Screw Extruder with winder and measurement device
| Operational Cost | Production Time [y] | 1.27e-06 | calculated | 2.35e-06 | calculated | 4.28e-07 | calculated | Dr. Markus Blomenhofer; Lifocolor; based on 6kg/h throughput
|  | Production Energy [kWh] | 0.655 | calculated | 0.428 | calculated | 0.239 | calculated | Dr. Markus Blomenhofer; Lifocolor; based on 0.70 kWh/kg
|  | Operational Rate [€/y] | - |  | - |  | - |  | calculated via Production Energy
|  | Operational Rate Energy [€/kWh] | 0.207 | mean 2022 Germany | 0.207 | mean 2022 Germany | 0.207 | mean 2022 Germany | https://www.destatis.de/DE/Themen/Wirtschaft/Preise/Erdgas-Strom-DurchschnittsPreise/_inhalt.html
| Labour Cost | Praeprocessing Time [h] | 0.01328 | calculated | 0.05312 | calculated | 0.05976 | calculated | 2% PLA x 8h shift =16%
|  | Processing Time [h] | - |  | - |  | - |  | 8% PP x 8h shift = 64%
|  | Postprocessing Time [h] | 0.0528 | calculated | 0.05312 | calculated | 0.288 | calculated | 9% PP Support x 8h shift = 72%
|  | Labour Rate [€/h] | 21 | mean 2023 Bavaria | 0+G31 | mean 2023 Bavaria | 21 | mean 2023 Bavaria | https://www.mystipendium.de/berufe/maschinen-und-anlagenfuehrer/gehalt#:~:text=Was%20verdient%20ein%20Maschinen%20und,41%20bis%2028%2C96%20Euro.
| Material Cost | Production Mass [kg] | - |  | - |  | - |  | 100% EoL material no extra
|  | Material Rate [€/kg] | - |  | - |  | - |  | 100% EoL material no extra
| Maintenance Cost | Cost Spare Parts [€] | - |  | - |  | - |  | no data available
|  | Labour Time [h] | - |  | - |  | - |  | no data available
|  | Prodution Time [y] | - |  | - |  | - |  | no data available
|  | Machine Life Span [y] | - |  | - |  | - |  | no data available
|  | Maintenance Rate [€/h] | - |  | - |  | - |  | no data available
Granulate | Machine Cost | Machine Purchase Cost [€] | - |  | - |  | - |  | no extra granulation needed after industrial shredding
|  | Production Time [y] | - |  | - |  | -
|  | Machine Life Span [y] | - |  | - |  | -
| Operational Cost | Production Time [y] | - |  | - |  | -
|  | Production Energy [kWh] | - |  | - |  | -
|  | Operational Rate [€/y] | - |  | - |  | -
|  | Operational Rate Energy [€/kWh] | - |  | - |  | -
| Labour Cost | Praeprocessing Time [h] | - |  | - |  | -
|  | Processing Time [h] | - |  | - |  | -
|  | Postprocessing Time [h] | - |  | - |  | -
|  | Labour Rate [€/h] | - |  | - |  | -
| Material Cost | Production Mass [kg] | - |  | - |  | -
|  | Material Rate [€/kg] | - |  | - |  | -
| Maintenance Cost | Cost Spare Parts [€] | - |  | - |  | -
|  | Labour Time [h] | - |  | - |  | -
|  | Prodution Time [y] | - |  | - |  | -
|  | Machine Life Span [y] | - |  | - |  | -
|  | Maintenance Rate [€/h] | - |  | - |  | -
Conditioning | Machine Cost | Machine Purchase Cost [€] | 48940 |  | - |  | - |  | nabertherm, KTR 6000, 6000 l
|  | Production Time [y] | 2.385e-05 | calculated | - |  | - |  | volume lab oven / volume ind oven
|  | Machine Life Span [y] | 50 |  | - |  | - |  | nabertherm, no degradation, 50 years assumption
| Operational Cost | Production Time [y] | 2.385e-05 |  | - |  | -
|  | Production Energy [kWh] | 35.1 | calculated | - |  | - |  | nabertherm, 60-70% of maximal heating energy; 54 kW, 6000l capacity
|  | Operational Rate [€/y] | - |  | - |  | - |  | calculated via Production Energy
|  | Operational Rate Energy [€/kWh] | 0.207 | mean 2022 Germany | - |  | - |  | https://www.destatis.de/DE/Themen/Wirtschaft/Preise/Erdgas-Strom-DurchschnittsPreise/_inhalt.html
| Labour Cost | Praeprocessing Time [h] | 0.083 | measured | - |  | - |  | same as lab recycling,
|  | Processing Time [h] | - |  | - |  | -
|  | Postprocessing Time [h] | 0.083 | assumption | - |  | - |  | more time-consuming take-out
|  | Labour Rate [€/h] | 21 | mean 2023 Bavaria | - |  | - |  | https://www.mystipendium.de/berufe/maschinen-und-anlagenfuehrer/gehalt#:~:text=Was%20verdient%20ein%20Maschinen%20und,41%20bis%2028%2C96%20Euro.
| Material Cost | Production Mass [kg] | - |  | - |  | - |  | 100% EoL material no extra
|  | Material Rate [€/kg] | - |  | - |  | - |  | 100% EoL material no extra
| Maintenance Cost | Cost Spare Parts [€] | - |  | - |  | - |  | no data available
|  | Labour Time [h] | - |  | - |  | - |  | no data available
|  | Prodution Time [y] | - |  | - |  | - |  | no data available
|  | Machine Life Span [y] | - |  | - |  | - |  | no data available
|  | Maintenance Rate [€/h] | - |  | - |  | - |  | no data available